## Raw material analysis
Alternative ID | Alternative name (biomass) | Comments | Physical properties | [5 empty] | Available volumes | Ash chemical composition
|  |  | Moisture content (as recieved) | Ash content | Gross calorific value | Net calorific value | Ash melting point | Volatile matter |  | Al | Ba | Ca | Cd | Co | Cr | Cu | Fe | K | Li | Mg | Mn | Mo | Na | Ni | P | Pb | Rb | S | Sb | Si | Sr | Ti | V | Zn | Total elements
|  |  | Mar; % | Ad; % | MJ/kg, d | MJ/kg | ⁰C | Vd, % | TJ per year | mg/(g of ash)
A1 | Wood (purchased) | in the form of pellets | 9.8 | 0.37 | 20.91358 | 18.12576 | 1412 | 83.1 | 80487 | 7.79 | 2.23 | 212.73 | 0.02 | 0.01 | 0.65 | 0.2 | 10.77 | 60.29 | 0.07 | 30.14 | 8.39 | 0.06 | 9.57 | 0.28 | 17.32 | 0.3 | 0.12 | 6.73 | 0 | 63.6 | 0.61 | 1.88 | 0.01 | 3.09 | 436.86
A2 | Hay (purchased) | raw material | - | 8.9 | 18.3 | 15.7 | 1020 | 72.1 | - | 2.87 | 0.15 | 69.51 | 0 | 0 | 0.08 | 0.05 | 2.1 | 226.53 | 0.01 | 18.62 | 0.42 | 0.03 | 2.18 | 0.04 | 34.76 | 0.02 | 0.24 | 10.36 | 0 | 83.32 | 0.15 | 0.12 | 0 | 0.19 | 451.75
A3 | Sunflowers (purchased) | in the form of pellets | 9.1 | 3.4 | 20.3 | 17 | 1125 | 76.6 | - | 2.23 | 0.06 | 91.72 | 0 | 0 | 0.36 | 0.22 | 7 | 236.85 | 0.01 | 43.47 | 0.23 | 0.03 | 1.48 | 0.19 | 16.9 | 0.02 | 0 | 24.44 | 0 | 11.17 | 0 | 0.14 | 0 | 0.28 | 436.8
A4 | Cotton (made) | mix with wood sawdust | - | 2.71 | 17.67 | 15.52 | 1200 | 86.2 | - | 14.64 | 0.51 | 251.17 | 0 | 0 | 0.19 | 0.38 | 7.16 | 11.94 | 0.02 | 17.19 | 0.19 | 0.02 | 16.1 | 0.09 | 26.71 | 0.06 | 0.02 | 25.71 | 0.23 | 45.39 | 0.78 | 3.77 | 0.01 | 1.57 | 423.84
A5 | Wood (made) | in the form of sawdust | 12.72 | 0.72 | 21.21 | 17.02 | 1295 | 84.4 | - | 11.75 | 1.18 | 164.49 | 0.03 | 0 | 0.05 | 0.19 | 19.62 | 39.1 | 0.07 | 34.16 | 12.18 | 0 | 4.2 | 0.04 | 19.65 | 0 | 0.08 | 4.58 | 0 | 75.53 | 0.54 | 0.44 | 0.02 | 1.59 | 389.46
A6 | Brewing (made) | raw material | 75.19 | 3.85 | 21.226 | 3.06 | 925 | 80.3 | 58 | 1.35 | 0.3 | 77.12 | 0 | 0 | 0.02 | 0.19 | 3.58 | 17.94 | 0 | 47.94 | 0.9 | 0.05 | 1.15 | 0.01 | 162.31 | 0.09 | 0 | 1.95 | 0 | 107.09 | 0 | 0.03 | 0 | 1.99 | 424.01
A7 | Leaves (made) | raw material | 64.99 | 10.4 | 19.31533 | 4.73 | 1285 | 71.8 | 12 | 3.28 | 0.38 | 247.13 | 0.01 | 0 | 0.02 | 0.09 | 2.22 | 53.02 | 0.02 | 27.05 | 0.54 | 0.01 | 2.84 | 0.01 | 22.77 | 0.07 | 0 | 11.3 | 0 | 80.39 | 0 | 0.22 | 0.01 | 1.38 | 452.74
A8 | Canada Goldenrod (made) | raw material | 59.21 | 6.8 | 19.661 | 15.84 | 1133 | 74.5 | - | 0.78 | 0.08 | 120.26 | 0 | 0 | 0.01 | 0.07 | 0.93 | 198.58 | 0 | 29.61 | 1.06 | 0.03 | 0.99 | 0.01 | 44.23 | 0.04 | 0 | 11.51 | 0 | 63.84 | 0 | 0.06 | 0 | 0.39 | 472.5
A9 | Grass (made) | raw material | 85.66 | 9.75 | 19.3 | 0.48 | 1119 | 71.9 | 10830 | 7.48 | 0.58 | 91.66 | 0 | 0 | 0.08 | 0.16 | 5.97 | 117.21 | 0.01 | 32.36 | 0.36 | 0.09 | 4.22 | 0.04 | 50.36 | 0.14 | 0 | 12.89 | 0 | 153.43 | 0 | 0.46 | 0.01 | 0.47 | 477.98
A10 | Reeds (made) | raw material | 7.35 | 3.01 | 19.06 | 16.06 | 1022 | 82.7 | 963 | 0.83 | 0.37 | 44.82 | 0 | 0 | 0.09 | 0.04 | 2.61 | 74.42 | 0.03 | 14.89 | 5.17 | 0.03 | 18.97 | 0.07 | 22.97 | 0.14 | 0 | 21.43 | 0 | 244.68 | 0 | 0.06 | 0 | 0.63 | 452.26
A11 | Hemp (made) | raw material | 50 | 11.27 | 18.62 | 7.53 | 1422 | 73.6 | - | 1.53 | 0.19 | 200.22 | 0 | 0 | 0.08 | 0.07 | 1.73 | 118.71 | 0.01 | 39.48 | 0.83 | 0.02 | 0.97 | 0.05 | 72.12 | 0.03 | 0 | 11.95 | 0 | 43.86 | 0 | 0.12 | 0 | 0.31 | 492.28
A12 | Buckwheat (made) | raw material | - | 2.146348 | 19.65516 | 16.19381 | 1068 | 72.9 | - | 3.26 | 0.1 | 102.33 | 0 | 0 | 0.17 | 0.21 | 5.01 | 186.74 | 0 | 83.44 | 1.92 | 0.04 | 7.48 | 0.11 | 41.14 | 0.02 | 0 | 12.45 | 0 | 8.07 | 0 | 0.17 | 0 | 0.43 | 453.08
A13 | Straw (made) | raw material | - | 6.8 | 18.37113 | 16.2356 | 1053 | 74.4 | 5542 | 18.97 | 0.36 | 36.48 | 0 | 0 | 0.08 | 0.02 | 10.64 | 89.11 | 0.02 | 12.6 | 0.25 | 0.02 | 2.6 | 0.07 | 10.23 | 0 | 0.13 | 9.03 | 0 | 250.73 | 0.17 | 1.19 | 0.03 | 0.06 | 442.8
A14 | Apple pomace | raw material | 82.13 | 2.060146 | 18.92306 | 1.051466 | 758 | 79.1 | - | 2.68 | 0.7 | 148.24 | 0 | 0 | 0.02 | 0.5 | 3.69 | 180.81 | 0.02 | 36.11 | 0.8 | 0 | 1.65 | 0.01 | 12.64 | 0 | 0.28 | 19.48 | 0 | 3.88 | 0.77 | 0.17 | 0.01 | 0.14 | 412.59
A15 | Grain residues | raw material | 13.63 | 2.20806 | 18.47489 | 14.66678 | 987 | 82.3 | - | 4.85 | 0.24 | 31.23 | 0 | 0 | 0.06 | 0.14 | 4.64 | 216.42 | 0.02 | 46 | 1.57 | 0.01 | 2.29 | 0.04 | 141.32 | 0.06 | 0 | 12.45 | 0 | 59.87 | 0 | 0.31 | 0 | 1.04 | 522.57
A16 | Needles | raw material | 8 | 5.27 | 20.2 | 17.17 | 1253 | 73.5 | - | 1.58 | 0.27 | 37.36 | 0 | 0 | 0.03 | 0.12 | 2.05 | 272.05 | 0.01 | 22.35 | 0.18 | 0.02 | 1.06 | 0.03 | 60.33 | 0 | 0.31 | 11.76 | 0 | 6.76 | 0.12 | 0.06 | 0 | 0.17 | 416.62
A17 | Coffee grounds | raw material | 2.89 | 6.55 | 20.2382 | 17.5465 | 1290 | 76.4 | - | 4.04 | 1.74 | 228.84 | 0 | 0 | 0.02 | 0.11 | 3.56 | 56.19 | 0.03 | 21.8 | 10.23 | 0.01 | 3.44 | 0.01 | 27.14 | 0.1 | 0 | 7.15 | 0 | 97.54 | 0 | 0.22 | 0 | 1.36 | 463.51
A18 | Peat | in the form of pellets | 13.3 | 1.28 | 21.03833 | 16.73435 | 1156 | 85.7 | - | 28.6 | 0.66 | 132.41 | 0.01 | 0 | 0.08 | 0.07 | 33.54 | 17.02 | 0.08 | 27.35 | 0.83 | 0.02 | 3.48 | 0.06 | 19.01 | 0 | 0.08 | 29.13 | 0 | 122.72 | 0.42 | 2.82 | 0.07 | 0.4 | 418.84

## Biomass pellets properties
Alternative ID | Alternative name (biomass) | Wood/ biomass ratio | Physical properties | [7 empty] | Biomass chemical composition
|  |  | Moisture content(as received) | Ash content | Gross calorific value | Net calorific value | Bulk density | Energy density | Mechanical durability | Ash melting point | C | H | N | S
|  | % | % | % | MJ/kg | MJ/kg | kg/m3 | MJ/m3 | % | ⁰C | wt%, d | wt%, d | wt%, d | wt%, d
A1 | Wood (purchased) | 100 | 9.8 | 0.37 | 20.91 | 18.13 | 699.9046 | 12686.3 | 98.43 | 1412 | 50.12582 | 5.594715 | 0.06339494 | 0
A2 | Hay (purchased) | 0 | 4.24 | 7.37 | 18.21 | 16.08 | 570 | 9163 | 92.8 | 1020 | 49.5 | 5.5 | 1.5 | 0.05
A3 | Sunflowers (purchased) | 0 | 9.1 | 3.08 | 20.08 | 17.15 | 717 | 8466 | 97.8 | 1125 | 50.5 | 5.9 | 1.1 | 0.05
A4 | Cotton (made) | 40 | 3.69 | 1.56 | 19.84 | 17.7 | 744 | 13098 | 98.8 | 1200 | 47.856 | 6.264 | 0.2 | 0.0436
A5 | Wood (made) | 100 | 5.1 | 0.72 | 21.21 | 18.72 | 635 | 11982 | 96.9 | 1295 | 47.765 | 6.165 | 0.275 | 0
A6 | Brewing (made) | 0 | 9.7 | 3.96 | 21.29 | 17.65 | 565 | 10060 | 92.1 | 1480 | 51.1 | 6.87 | 4.66 | 0.44
A7 | Leaves (made) | 50 | 9.2 | 6.51 | 20.24 | 16.97 | 500 | 8493 | 95.8 | 1208 | 47.41 | 5.8725 | 0.855 | 0.075
A8 | Canada Goldenrod (made) | 50 | 12.88 | 3.76 | 20.56 | 16.39 | 389 | 6392 | 91.7 | 1102 | 48.08117 | 6.198033 | 1.146636 | 0.105
A9 | Grass (made) | 50 | 12.02 | 10.32 | 20.27 | 16.34 | 517 | 8498 | 96 | 1128 | 46.035 | 6.0575 | 1.8625 | 0.11
A10 | Reeds (made) | 50 | 7.05 | 3.73 | 20.4 | 17.33 | 579 | 10053 | 94.9 | 1096 | 46.0225 | 5.675 | 1.0575 | 0.08
A11 | Hemp (made) | 50 | 10.55 | 5.69 | 19.88 | 16.42 | 453 | 7436 | 92.4 | 1422 | 46.3125 | 6.1025 | 0.3625 | 0.045
A12 | Buckwheat (made) | 50 | 11.52 | 1.39 | 20.51 | 16.76 | 539 | 9053 | 97.3 | 1079 | 47.4 | 5.6925 | 0.6375 | 0.065
A13 | Straw (made) | 50 | 9.39 | 4.22 | 19.65 | 16.35 | 515 | 8500 | 92.9 | 1020 | 46.0224 | 5.654602 | 0.3508841 | 0.06
A14 | Apple pomace (made) | 50 | 10 | 1.17 | 19.79 | 16.36 | 526 | 8603 | 95.4 | 1070 | 49.5325 | 5.6825 | 0.5375 | 0.035
A15 | Grain residues (made) | 50 | 9.72 | 1.52 | 19.86 | 16.4 | 525 | 8611 | 97.6 | 1041 | 46.505 | 6.1625 | 2.125 | 0.04
A16 | Needles (made) | 0 | 4.26 | 5.5 | 20.12 | 17.87 | 611 | 10926 | 92.9 | 1162 | 50.07835418 | 7.751570641 | 2.615467129 | 0
A17 | Coffee grounds (made) | 50 | 8.6 | 4.25 | 20.53 | 19.04 | 554 | 10553 | 97.7 | 1320 | 47.3225 | 5.9575 | 1.8825 | 0.06
A18 | Peat (made) | 50 | 13.3 | 1.28 | 21.04 | 16.73 | 518 | 8665 | 97.1 | 1156 | 50.84 | 4.96 | 0.85 | 0

## Combustion process results
Alternative ID | Alternative name (biomass) | Flue-gas temperature | CO content in flue-gases | NOx content in flue-gases | PM content in flue-gases | Boiler efficiency
|  | °C | mg/Nm3 | mg/Nm3 | mg/Nm3 | %
A1 | Wood (purchased) | 113.1304 | 244.1319 | 336.957 | 21.95833 | 82.97816
A2 | Hay (purchased) | 97.74917 | 48238.29 | 785.7412 | 217.65625 | 67.95446
A3 | Sunflowers (purchased) | 81.02131 | 29237.35 | 352.5031 | 103.6667 | 66.3473
A4 | Cotton (made) | 111.6328 | 5416.16 | 342.7762 | 68.375 | 79.62094
A5 | Wood (made) | 124.7464 | 52.21876 | 140.0365 | 20.77419 | 80.42105
A6 | Brewing (made) | 110.166 | 7288.278 | 947.7061 | 177.1875 | 80.40923
A7 | Leaves (made) | 99.85635 | 9827.196 | 369.0677 | 139.0833 | 70.47161
A8 | Canada Goldenrod (made) | 103.8717 | 7648.021 | 525.4314 | 138.84375 | 74.1013
A9 | Grass (made) | 93.92762 | 14749.82 | 780.2143 | 210.5 | 72.35574
A10 | Reeds (made) | 121.17 | 3421.178 | 677.3329 | 142.5625 | 72.71812
A11 | Hemp (made) | 108.1225 | 646.1335 | 189.277 | 160.75625 | 77.27818
A12 | Buckwheat (made) | 96.76464 | 4464.362 | 320.9605 | 57.65625 | 78.44417
A13 | Straw (made) | 108.9807 | 20416.29 | 192.1495 | 176 | 67.95927
A14 | Apple pomace (made) | 94.54583 | 2796.025 | 348.8477 | 66.46809 | 78.44861
A15 | Grain residues (made) | 92.72909 | 800.1489 | 600.3857 | 37.32609 | 78.47619
A16 | Needles (made) | 90.59421 | 23261.06 | 717.6342 | 122.4333 | 70.53181
A17 | Coffee grounds (made) | 92.68564 | 7424.957 | 428.5114 | 87.16667 | 69.39661
A18 | Peat (made) | 103.8973 | 663.5243 | 516.8627 | 54.23077 | 79.69709

## Social aspects
Alternative ID | Alternative name (biomass) | Energy density (supplier/producer context) | Specific raw material cost (producer context) | Production cost (producer context) | Resource availability (producer context) | Resource extraction complexity (producer context) | Social acceptability (end-user context) | Willingness to adapt combustion process (end-user context)
|  | unitless* | unitless** | unitless** | unitless** | unitless** | unitless** | unitless** | * - partly based on data obtained during laboratory research ** - data obtained during experts and users survey (mean values)
|  | 1 – Low energy density: Large volume, high transport costs, uneconomical logistics | 1 – Resource owner pays extra to dispose of raw material | 1 – Established production technology / minimal modernization of existing line | 1 – High availability | 1 – Easy | 1 – Ready to use | 1 – No adaptation required
|  | 2 – Medium energy density: Balance between volume and cost, optimal compromise | 2 – Raw material is provided free of charge | 2 – Modernization of existing line, introduction of new intermediate steps (e.g., mixing chips and biomass) | 2 – Medium availability | 2 – Moderate | 2 – Ready to use, but with conditions | 2 – Willing to invest in adapting existing boiler / purchasing a new boiler for alternative pellets
|  | 3 – High energy density: Small volume, low transport costs, economically advantageous | 3 – Buyer pays for raw material | 3 – Significant modernization of existing line, intensive biomass pre-treatment (e.g., screening) | 3 – Low availability | 3 – Difficult | 3 – Not ready to use | 3 – Not willing to invest
A1 | Wood (purchased) | 3 | 2.33 | 1.5 | 1.18 | 1.55 | 1.45 | 1.73
A2 | Hay (purchased) | 2 | 2.33 | 2.11 | 1.45 | 1.64 | 2 | 2.27
A3 | Sunflowers (purchased) | 1 | 2.33 | 1.89 | 2.09 | 2.09 | 1.73 | 2.45
A4 | Cotton (made) | 3 | 1.56 | 2.67 | 1.73 | 2.18 | 2.36 | 2.45
A5 | Wood (made) | 2 | 2.67 | 1.25 | 1.18 | 1.27 | 1 | 1.27
A6 | Brewing (made) | 2 | 1.6 | 2.3 | 2.36 | 2.09 | 1.91 | 2.27
A7 | Leaves (made) | 1 | 1.6 | 2.44 | 1.91 | 2 | 1.82 | 2.36
A8 | Canada Goldenrod (made) | 1 | 1.4 | 2.3 | 2.64 | 2.82 | 1.82 | 2.55
A9 | Grass (made) | 1 | 1.8 | 2.22 | 2.09 | 1.82 | 2.09 | 2.64
A10 | Reeds (made) | 2 | 1.9 | 2 | 1.91 | 2.18 | 1.55 | 2
A11 | Hemp (made) | 1 | 2.4 | 2.33 | 2.18 | 2.18 | 1.73 | 2.36
A12 | Buckwheat (made) | 2 | 2 | 1.78 | 2.27 | 2.09 | 1.64 | 2.18
A13 | Straw (made) | 1 | 2.3 | 2 | 1.64 | 1.55 | 1.73 | 2.27
A14 | Apple pomace (made) | 1 | 1.7 | 2.11 | 2.36 | 1.82 | 1.91 | 2.55
A15 | Grain residues (made) | 1 | 2.1 | 1.89 | 1.91 | 1.73 | 1.91 | 2.09
A16 | Needles (made) | 2 | 2.4 | 1.89 | 1.82 | 2 | 1.36 | 1.91
A17 | Coffee grounds (made) | 2 | 1.9 | 1.89 | 2.45 | 2 | 1.73 | 2.45
A18 | Peat (made) | 1 | 2.9 | 1.78 | 1.91 | 2 | 2 | 2.09

## Matrix and Sustainability index
The yellow cells are to be filled in by respondents (users, experts, etc.); If more than one respondent is involved, mean values should be used | Weight coefficient | 2.82 | 2.55 | 2.18 | 2.64 | 2.36 | 1.91 | 2.27 | 2.73 | 2.09 | 2.36 | 2.36 | 2.45 | 2.45 | 2.18 | 2.18
| Group | Technological | [7 empty] | Social
| Weights | 0.5477062 | [7 empty] | 0.4522938
| Subgroup | Quality-related |  |  |  | Combustion-related |  |  |  | Socio-economical |  |  | Socio-technical
| Weights | 0.2867999 |  |  |  | 0.2609063 |  |  |  | 0.191669 |  |  | 0.2606248
| Criterion | Net calorific value | Ash content | Mechanical durability | Ash melting point | CO content in flue-gases | NOx content in flue-gases | PM content in flue-gases | Boiler efficiency | Energy density (supplier/producer context) | Specific raw material cost (producer context) | Production cost (producer context) | Resource availability (producer context) | Resource extraction complexity (producer context) | Social acceptability (end-user context) | Willingness to adapt combustion process (end-user context)
| Weights | 0.07936955 | 0.07177033 | 0.0613566 | 0.07430341 | 0.06642274 | 0.05375739 | 0.06388967 | 0.07683648 | 0.05882353 | 0.06642274 | 0.06642274 | 0.06895581 | 0.06895581 | 0.0613566 | 0.0613566 | 1
|  | MJ/kg | % | % | ⁰C | mg/Nm3 | mg/Nm3 | mg/Nm3 | % | unitless | unitless | unitless | unitless | unitless | unitless | unitless
| Positive/negative | + | - | + | + | - | - | - | + | + | - | - | - | - | - | -
Alternative | Sign | C1 | C2 | C3 | C4 | C5 | C6 | C7 | C8 | C9 | C10 | C11 | C12 | C13 | C14 | C15
Wood (purchased) | A1 | 18.12576 | 0.37 | 98.43 | 1412 | 244.1319 | 336.957 | 21.95833 | 82.97816 | 3 | 2.33 | 1.5 | 1.18 | 1.55 | 1.45 | 1.73
Hay (purchased) | A2 | 16.08 | 7.37 | 92.8 | 1020 | 48238.29 | 785.7412 | 217.65625 | 67.95446 | 2 | 2.33 | 2.11 | 1.45 | 1.64 | 2 | 2.27
Sunflowers (purchased) | A3 | 17 | 3.4 | 97.76 | 1125 | 29237.35 | 352.5031 | 103.6667 | 66.3473 | 1 | 2.33 | 1.89 | 2.09 | 2.09 | 1.73 | 2.45
Cotton (made) | A4 | 17.7 | 1.56 | 98.82 | 1200 | 5416.16 | 342.7762 | 68.375 | 79.62094 | 3 | 1.56 | 2.67 | 1.73 | 2.18 | 2.36 | 2.45
Brewing (made) | A5 | 18.72232 | 0.72 | 96.87 | 1295 | 52.21876 | 140.0365 | 20.77419 | 80.42105 | 2 | 2.67 | 1.25 | 1.18 | 1.27 | 1 | 1.27
Leaves (made) | A6 | 17.64886 | 3.96 | 92.1 | 1480 | 7288.278 | 947.7061 | 177.1875 | 80.40923 | 2 | 1.6 | 2.3 | 2.36 | 2.09 | 1.91 | 2.27
Grass (made) | A7 | 16.97372 | 6.51 | 95.83 | 1208 | 9827.196 | 369.0677 | 139.0833 | 70.47161 | 1 | 1.6 | 2.44 | 1.91 | 2 | 1.82 | 2.36
Straw (made) | A8 | 16.39101 | 3.76 | 91.7 | 1102 | 7648.021 | 525.4314 | 138.84375 | 74.1013 | 1 | 1.4 | 2.3 | 2.64 | 2.82 | 1.82 | 2.55
Buckwheat (made) | A9 | 16.34188 | 6.32 | 96 | 1128 | 14749.82 | 780.2143 | 210.5 | 72.35574 | 1 | 1.8 | 2.22 | 2.09 | 1.82 | 2.09 | 2.64
Canada Goldenrod (made) | A10 | 17.33221 | 3.73 | 94.89 | 1096 | 3421.178 | 677.3329 | 142.5625 | 72.71812 | 2 | 1.9 | 2 | 1.91 | 2.18 | 1.55 | 2
Wood (made) | A11 | 16.41588 | 6 | 92.41 | 1422 | 646.1335 | 189.277 | 160.75625 | 77.27818 | 1 | 2.4 | 2.33 | 2.18 | 2.18 | 1.73 | 2.36
Hemp (made) | A12 | 16.76493 | 1.39 | 97.25 | 1079 | 4464.362 | 320.9605 | 57.65625 | 78.44417 | 2 | 2 | 1.78 | 2.27 | 2.09 | 1.64 | 2.18
Reeds (made) | A13 | 16.3469 | 4.22 | 92.87 | 1020 | 20416.29 | 192.1495 | 176 | 67.95927 | 1 | 2.3 | 2 | 1.64 | 1.55 | 1.73 | 2.27
Apple pomace (made) | A14 | 16.35646 | 1.17 | 95.4 | 1070 | 2796.025 | 348.8477 | 66.46809 | 78.44861 | 1 | 1.7 | 2.11 | 2.36 | 1.82 | 1.91 | 2.55
Grain residues (made) | A15 | 16.40241 | 1.520421 | 97.6 | 1041 | 800.1489 | 600.3857 | 37.32609 | 78.47619 | 1 | 2.1 | 1.89 | 1.91 | 1.73 | 1.91 | 2.09
Needles (made) | A16 | 17.87 | 5.5 | 92.88 | 1162 | 23261.06 | 717.6342 | 122.4333 | 70.53181 | 2 | 2.4 | 1.89 | 1.82 | 2 | 1.36 | 1.91
Coffee residues (made) | A17 | 19.0425 | 4.25 | 97.73 | 1320 | 7424.957 | 428.5114 | 87.16667 | 69.39661 | 2 | 1.9 | 1.89 | 2.45 | 2 | 1.73 | 2.45
Peat (made) | A18 | 16.73435 | 1.28 | 97.05 | 1156 | 663.5243 | 516.8627 | 54.23077 | 79.69709 | 1 | 2.9 | 1.78 | 1.91 | 2 | 2 | 2.09
Summary | SUSTAINABILITY INDEX

## TOPSIS analysis (hidden)
Weights | 0.07936955 | 0.07177033 | 0.0613566 | 0.07430341 | 0.06642274 | 0.05375739 | 0.06388967 | 0.07683648 | 0.05882353 | 0.06642274 | 0.06642274 | 0.06895581 | 0.06895581 | 0.0613566 | 0.0613566
| C1 | C2 | C3 | C4 | C5 | C6 | C7 | C8 | C9 | C10 | C11 | C12 | C13 | C14 | C14
Positive/negative | + | - | + | + | - | - | - | + | + | - | - | - | - | - | -
A1 | 18.12576 | 0.37 | 98.43 | 1412 | 244.1319 | 336.957 | 21.95833 | 82.97816 | 3 | 2.33 | 1.5 | 1.18 | 1.55 | 1.45 | 1.73
A2 | 16.08 | 7.37 | 92.8 | 1020 | 48238.29 | 785.7412 | 217.65625 | 67.95446 | 2 | 2.33 | 2.11 | 1.45 | 1.64 | 2 | 2.27
A3 | 17 | 3.4 | 97.76 | 1125 | 29237.35 | 352.5031 | 103.6667 | 66.3473 | 1 | 2.33 | 1.89 | 2.09 | 2.09 | 1.73 | 2.45
A4 | 17.7 | 1.56 | 98.82 | 1200 | 5416.16 | 342.7762 | 68.375 | 79.62094 | 3 | 1.56 | 2.67 | 1.73 | 2.18 | 2.36 | 2.45
A5 | 18.72232 | 0.72 | 96.87 | 1295 | 52.21876 | 140.0365 | 20.77419 | 80.42105 | 2 | 2.67 | 1.25 | 1.18 | 1.27 | 1 | 1.27
A6 | 17.64886 | 3.96 | 92.1 | 1480 | 7288.278 | 947.7061 | 177.1875 | 80.40923 | 2 | 1.6 | 2.3 | 2.36 | 2.09 | 1.91 | 2.27
A7 | 16.97372 | 6.51 | 95.83 | 1208 | 9827.196 | 369.0677 | 139.0833 | 70.47161 | 1 | 1.6 | 2.44 | 1.91 | 2 | 1.82 | 2.36
A8 | 16.39101 | 3.76 | 91.7 | 1102 | 7648.021 | 525.4314 | 138.84375 | 74.1013 | 1 | 1.4 | 2.3 | 2.64 | 2.82 | 1.82 | 2.55
A9 | 16.34188 | 6.32 | 96 | 1128 | 14749.82 | 780.2143 | 210.5 | 72.35574 | 1 | 1.8 | 2.22 | 2.09 | 1.82 | 2.09 | 2.64
A10 | 17.33221 | 3.73 | 94.89 | 1096 | 3421.178 | 677.3329 | 142.5625 | 72.71812 | 2 | 1.9 | 2 | 1.91 | 2.18 | 1.55 | 2
A11 | 16.41588 | 6 | 92.41 | 1422 | 646.1335 | 189.277 | 160.75625 | 77.27818 | 1 | 2.4 | 2.33 | 2.18 | 2.18 | 1.73 | 2.36
A12 | 16.76493 | 1.39 | 97.25 | 1079 | 4464.362 | 320.9605 | 57.65625 | 78.44417 | 2 | 2 | 1.78 | 2.27 | 2.09 | 1.64 | 2.18
A13 | 16.3469 | 4.22 | 92.87 | 1020 | 20416.29 | 192.1495 | 176 | 67.95927 | 1 | 2.3 | 2 | 1.64 | 1.55 | 1.73 | 2.27
A14 | 16.35646 | 1.17 | 95.4 | 1070 | 2796.025 | 348.8477 | 66.46809 | 78.44861 | 1 | 1.7 | 2.11 | 2.36 | 1.82 | 1.91 | 2.55
A15 | 16.40241 | 1.520421 | 97.6 | 1041 | 800.1489 | 600.3857 | 37.32609 | 78.47619 | 1 | 2.1 | 1.89 | 1.91 | 1.73 | 1.91 | 2.09
A16 | 17.87 | 5.5 | 92.88 | 1162 | 23261.06 | 717.6342 | 122.4333 | 70.53181 | 2 | 2.4 | 1.89 | 1.82 | 2 | 1.36 | 1.91
A17 | 19.0425 | 4.25 | 97.73 | 1320 | 7424.957 | 428.5114 | 87.16667 | 69.39661 | 2 | 1.9 | 1.89 | 2.45 | 2 | 1.73 | 2.45
A18 | 16.73435 | 1.28 | 97.05 | 1156 | 663.5243 | 516.8627 | 54.23077 | 79.69709 | 1 | 2.9 | 1.78 | 1.91 | 2 | 2 | 2.09
Worst | 16.08 | 7.37 | 91.7 | 1020 | 48238.29 | 947.7061 | 217.65625 | 66.3473 | 1 | 2.9 | 2.67 | 2.64 | 2.82 | 2.36 | 2.64
Best | 19.0425 | 0.37 | 98.82 | 1480 | 52.21876 | 140.0365 | 20.77419 | 82.97816 | 3 | 1.4 | 1.25 | 1.18 | 1.27 | 1 | 1.27
Normalization
A1 | 0.6905506 | 1 | 0.9452247 | 0.8521739 | 0.9960172 | 0.7561868 | 0.9939855 | 1 | 1 | 0.38 | 0.8239437 | 1 | 0.8193548 | 0.6691176 | 0.6642336
A2 | 0 | 0 | 0.1544944 | 0 | 0 | 0.2005336 | 0 | 0.09663719 | 0.5 | 0.38 | 0.3943662 | 0.8150685 | 0.7612903 | 0.2647059 | 0.270073
A3 | 0.3105485 | 0.5671429 | 0.8511236 | 0.2282609 | 0.3943243 | 0.7369387 | 0.578974 | 0 | 0 | 0.38 | 0.5492958 | 0.3767123 | 0.4709677 | 0.4632353 | 0.1386861
A4 | 0.5468354 | 0.83 | 1 | 0.3913043 | 0.8886827 | 0.7489819 | 0.7582268 | 0.7981331 | 1 | 0.8933333 | 0 | 0.6232877 | 0.4129032 | 0 | 0.1386861
A5 | 0.8919213 | 0.95 | 0.7261236 | 0.5978261 | 1 | 1 | 1 | 0.846243 | 0.5 | 0.1533333 | 1 | 1 | 1 | 1 | 1
A6 | 0.5295721 | 0.4871429 | 0.05617978 | 1 | 0.8498309 | 0 | 0.2055482 | 0.8455321 | 0.5 | 0.8666667 | 0.2605634 | 0.1917808 | 0.4709677 | 0.3308824 | 0.270073
A7 | 0.3016786 | 0.1228571 | 0.5800562 | 0.4086957 | 0.797141 | 0.7164296 | 0.3990862 | 0.2479913 | 0 | 0.8666667 | 0.1619718 | 0.5 | 0.5290323 | 0.3970588 | 0.2043796
A8 | 0.1049815 | 0.5157143 | 0 | 0.1782609 | 0.8423652 | 0.5228311 | 0.4003031 | 0.4662418 | 0 | 1 | 0.2605634 | 0 | 0 | 0.3970588 | 0.06569343
A9 | 0.08839706 | 0.15 | 0.6039326 | 0.2347826 | 0.6949824 | 0.2073767 | 0.0363479 | 0.3612822 | 0 | 0.7333333 | 0.3169014 | 0.3767123 | 0.6451613 | 0.1985294 | 0
A10 | 0.4226855 | 0.52 | 0.4480337 | 0.1652174 | 0.9300844 | 0.3347572 | 0.3814149 | 0.3830724 | 0.5 | 0.6666667 | 0.471831 | 0.5 | 0.4129032 | 0.5955882 | 0.4671533
A11 | 0.1133759 | 0.1957143 | 0.0997191 | 0.873913 | 0.9876746 | 0.9390339 | 0.2890055 | 0.6572646 | 0 | 0.3333333 | 0.2394366 | 0.3150685 | 0.4129032 | 0.4632353 | 0.2043796
A12 | 0.2311988 | 0.8542857 | 0.7794944 | 0.1282609 | 0.9084353 | 0.7759925 | 0.8126693 | 0.7273749 | 0.5 | 0.6 | 0.6267606 | 0.2534247 | 0.4709677 | 0.5294118 | 0.3357664
A13 | 0.09009219 | 0.45 | 0.1643258 | 0 | 0.5773867 | 0.9354773 | 0.2115797 | 0.09692609 | 0 | 0.4 | 0.471831 | 0.6849315 | 0.8193548 | 0.4632353 | 0.270073
A14 | 0.0933207 | 0.8857143 | 0.5196629 | 0.1086957 | 0.9430581 | 0.7414645 | 0.7679124 | 0.7276421 | 0 | 0.8 | 0.3943662 | 0.1917808 | 0.6451613 | 0.3308824 | 0.06569343
A15 | 0.1088318 | 0.8356542 | 0.8286517 | 0.04565217 | 0.9844783 | 0.4300278 | 0.9159299 | 0.7293001 | 0 | 0.5333333 | 0.5492958 | 0.5 | 0.7032258 | 0.3308824 | 0.4014599
A16 | 0.6042194 | 0.2671429 | 0.1657303 | 0.3086957 | 0.5183496 | 0.2848589 | 0.4836546 | 0.2516112 | 0.5 | 0.3333333 | 0.5492958 | 0.5616438 | 0.5290323 | 0.7352941 | 0.5328467
A17 | 1 | 0.4457143 | 0.8469101 | 0.6521739 | 0.8469944 | 0.6428305 | 0.6627805 | 0.1833524 | 0.5 | 0.6666667 | 0.5492958 | 0.130137 | 0.5290323 | 0.4632353 | 0.1386861
A18 | 0.2208773 | 0.87 | 0.7514045 | 0.2956522 | 0.9873136 | 0.5334402 | 0.8300679 | 0.8027117 | 0 | 0 | 0.6267606 | 0.5 | 0.5290323 | 0.2647059 | 0.4014599
| Multiplied by weights | [15 empty] | Total score | Rank
| 0.05480869 | 0.07177033 | 0.05799578 | 0.06331942 | 0.0661582 | 0.04065062 | 0.06350541 | 0.07683648 | 0.05882353 | 0.02524064 | 0.0547286 | 0.06895581 | 0.05649928 | 0.04105478 | 0.04075511 | A1 | 0.8411027 | 2
| 0 | 0 | 0.00947925 | 0 | 0 | 0.01078016 | 0 | 0.007425261 | 0.02941176 | 0.02524064 | 0.02619488 | 0.05620371 | 0.05249539 | 0.01624145 | 0.01657076 | A2 | 0.2500433 | 18
| 0.0246481 | 0.04070403 | 0.05222205 | 0.01696056 | 0.0261921 | 0.0396159 | 0.03699046 | 0 | 0 | 0.02524064 | 0.03648573 | 0.0259765 | 0.03247596 | 0.02842254 | 0.008509309 | A3 | 0.3944439 | 14
| 0.04340208 | 0.05956938 | 0.0613566 | 0.02907525 | 0.05902874 | 0.04026331 | 0.04844286 | 0.06132574 | 0.05882353 | 0.05933765 | 0 | 0.04297931 | 0.02847208 | 0 | 0.008509309 | A4 | 0.6005858 | 3
| 0.07079139 | 0.06818182 | 0.04455248 | 0.04442051 | 0.06642274 | 0.05375739 | 0.06388967 | 0.06502233 | 0.02941176 | 0.01018482 | 0.06642274 | 0.06895581 | 0.06895581 | 0.0613566 | 0.0613566 | A5 | 0.8436825 | 1
| 0.0420319 | 0.03496241 | 0.003447 | 0.07430341 | 0.0564481 | 0 | 0.01313241 | 0.06496771 | 0.02941176 | 0.05756638 | 0.01730733 | 0.0132244 | 0.03247596 | 0.02030182 | 0.01657076 | A6 | 0.4761513 | 10
| 0.02394409 | 0.008817498 | 0.03559028 | 0.03036748 | 0.05294829 | 0.03851338 | 0.02549749 | 0.01905478 | 0 | 0.05756638 | 0.01075861 | 0.03447791 | 0.03647985 | 0.02436218 | 0.01254004 | A7 | 0.4109182 | 12
| 0.008332336 | 0.03701299 | 0 | 0.01324539 | 0.0559522 | 0.02810603 | 0.02557523 | 0.03582438 | 0 | 0.06642274 | 0.01730733 | 0 | 0 | 0.02436218 | 0.004030726 | A8 | 0.3161715 | 16
| 0.007016035 | 0.01076555 | 0.03705525 | 0.01744515 | 0.04616264 | 0.01114803 | 0.002322256 | 0.02775965 | 0 | 0.04871001 | 0.02104946 | 0.0259765 | 0.04448762 | 0.01218109 | 0 | A9 | 0.3120792 | 17
| 0.03354836 | 0.03732057 | 0.02748983 | 0.01227621 | 0.06177875 | 0.01799568 | 0.02436847 | 0.02943393 | 0.02941176 | 0.04428183 | 0.03134031 | 0.03447791 | 0.02847208 | 0.03654327 | 0.02866294 | A10 | 0.4774019 | 9
| 0.008998593 | 0.01404648 | 0.006118425 | 0.06493472 | 0.06560405 | 0.05048001 | 0.01846447 | 0.0505019 | 0 | 0.02214091 | 0.01590404 | 0.0217258 | 0.02847208 | 0.02842254 | 0.01254004 | A11 | 0.408354 | 13
| 0.01835015 | 0.06131237 | 0.04782713 | 0.009530219 | 0.06034076 | 0.04171533 | 0.05192117 | 0.05588893 | 0.02941176 | 0.03985364 | 0.04163115 | 0.0174751 | 0.03247596 | 0.03248291 | 0.02060149 | A12 | 0.5608181 | 4
| 0.007150576 | 0.03229665 | 0.01008248 | 0 | 0.03835161 | 0.05028882 | 0.01351776 | 0.007447459 | 0 | 0.0265691 | 0.03134031 | 0.04723001 | 0.05649928 | 0.02842254 | 0.01657076 | A13 | 0.3657673 | 15
| 0.007406821 | 0.06356801 | 0.03188475 | 0.008076457 | 0.0626405 | 0.0398592 | 0.04906167 | 0.05590945 | 0 | 0.05313819 | 0.02619488 | 0.0132244 | 0.04448762 | 0.02030182 | 0.004030726 | A14 | 0.4797845 | 8
| 0.00863793 | 0.05997518 | 0.05084325 | 0.003392112 | 0.06539175 | 0.02311717 | 0.05851846 | 0.05603685 | 0 | 0.03542546 | 0.03648573 | 0.03447791 | 0.04849151 | 0.02030182 | 0.02463221 | A15 | 0.5257273 | 6
| 0.04795662 | 0.01917293 | 0.01016865 | 0.02293714 | 0.0344302 | 0.01531327 | 0.03090053 | 0.01933292 | 0.02941176 | 0.02214091 | 0.03648573 | 0.03872861 | 0.03647985 | 0.04511515 | 0.03269366 | A16 | 0.4412679 | 11
| 0.07936955 | 0.03198906 | 0.05196353 | 0.04845874 | 0.05625969 | 0.03455689 | 0.04234483 | 0.01408815 | 0.02941176 | 0.04428183 | 0.03648573 | 0.008973702 | 0.03647985 | 0.02842254 | 0.008509309 | A17 | 0.5515952 | 5
| 0.01753093 | 0.06244019 | 0.04610363 | 0.02196796 | 0.06558008 | 0.02867635 | 0.05303277 | 0.06167754 | 0 | 0 | 0.04163115 | 0.03447791 | 0.03647985 | 0.01624145 | 0.02463221 | A18 | 0.510472 | 7
| 0.2478942 | 0.2471507 | 0.1387928 | 0.207265 | 0.8411027
| 0.00947925 | 0.01820542 | 0.08084729 | 0.1415113 | 0.2500433
| 0.1345347 | 0.1027985 | 0.06172637 | 0.09538432 | 0.3944439
| 0.1934033 | 0.2090607 | 0.1181612 | 0.07996069 | 0.6005858
| 0.2279462 | 0.2490921 | 0.1060193 | 0.2606248 | 0.8436825
| 0.1547447 | 0.1345482 | 0.1042855 | 0.08257294 | 0.4761513
| 0.09871934 | 0.1360139 | 0.06832499 | 0.10786 | 0.4109182
| 0.05859071 | 0.1454578 | 0.08373008 | 0.0283929 | 0.3161715
| 0.07228198 | 0.08739257 | 0.06975947 | 0.08264521 | 0.3120792
| 0.110635 | 0.1335768 | 0.1050339 | 0.1281562 | 0.4774019
| 0.09409821 | 0.1850504 | 0.03804495 | 0.09116046 | 0.408354
| 0.1370199 | 0.2098662 | 0.1108966 | 0.1030355 | 0.5608181
| 0.0495297 | 0.1096056 | 0.0579094 | 0.1487226 | 0.3657673
| 0.110936 | 0.2074708 | 0.07933308 | 0.08204456 | 0.4797845
| 0.1228485 | 0.2030642 | 0.07191119 | 0.1279034 | 0.5257273
| 0.1002353 | 0.09997693 | 0.08803841 | 0.1530173 | 0.4412679
| 0.2117809 | 0.1472496 | 0.1101793 | 0.0823854 | 0.5515952
| 0.1480427 | 0.2089667 | 0.04163115 | 0.1118314 | 0.510472